## Material Tests Map (hidden)
BOM | TEST NAME
ENCAPSULANT | ADHESION - PCT - ADHESION
ENCAPSULANT | GEL TEST
ENCAPSULANT | TENSILE TEST
ENCAPSULANT | SHRINKAGE TEST
ENCAPSULANT | GSM TEST
GLASS/FRAME/SEALANT | SML
GLASS/FRAME/SEALANT | DML
SEALANT (POTTING) | SKINFREE TEST
SEALANT (POTTING) | CURING TEST
SEALANT (POTTING) | HARDNESS TEST
JB | BYPASS DIODE TEST
JB | THERMAL AND FUCNTIONAL
JB | PCT
FLUX | PCT
RIBBON | RESISTANCE TEST
RIBBON | PCT
RIBBON | TENSILE TEST
RIBBON | PEEL STRENGTH
CELL | PEEL STRENGTH

## Test Data
BOM | TEST NAME | VENDOR NAME | GRN GENERATION TIME | TEST START DATE AND TIME | TEST END DATE AND TIME | TEST RESULT | STATUS
ENCAPSULANT | GEL TEST | HIUV | 2025-04-26 | 2025-05-27 | 2025-05-27 | Pending | Pending
ENCAPSULANT | SHRINKAGE TEST | HIUV | 2025-04-26 | 2025-05-25 | 2025-05-25 | Pass | Completed
ENCAPSULANT | GEL TEST | SUNBEZ | 2025-04-30 | 2025-05-27 | 2025-05-27 | Pending | Pending
ENCAPSULANT | SHRINKAGE TEST | SUNBEZ | 2025-04-30 | 2025-05-25 | 2025-05-25 | Pass | Completed
SEALANT (POTTING)
JB
RIBBON
CELL
ENCAPSULANT
GLASS
FRAME
WHITE SEALANT

## Ref (hidden)
RM Type | Test Type | Vendor Names | Test Results | Status | ENCAPSULANT TYPE | TYPE
SEALANT (POTTING) | ADHESION - PCT - ADHESION |  | Pass | Completed | FRONT EPE | OLD : 420 to 480
JB | GEL TEST |  | Pending | In Progress | BACK EVA | NEW: 380 to 440
RIBBON | TENSILE TEST |  | Fail | Failed
CELL | SHRINKAGE TEST |  |  | Pending
ENCAPSULANT | GSM TEST
GLASS | SML
FRAME | DML
WHITE SEALANT | SKINFREE TEST
CURING TEST
HARDNESS TEST
BYPASS DIODE TEST
PCT
RESISTANCE TEST
PEEL STRENGTH

## Sheet1
Column1 | Column2 | Column3 | Column4 | Column5 | Column6 | Column7 | Column8 | Column9 | Column10
ENCAPSULANT TYPE | VENDOR NAME | WITHOUT HEAT |  |  |  | WITH HEAT
|  | TD1 | TD2 | MD1 | MD2 | TD1 | TD2 | MD1 | MD2

## Adhesion
Column1 | Column2 | Column3 | Column4 | Column6 | Column7 | Column8 | Column9 | Column10 | Column11
|  | PRE PCT |  |  |  |  | POST PCT
BOM | VENDOR NAME | GLASS to ENCAPSULANT |  | BACKSHEET to ENCAPSULANT |  | GLASS to ENCAPSULANT |  | BACKSHEET to ENCAPSULANT
|  | max | min | max | min | max | min | max | min

## Tensile Strength
Column1 | Column2 | Column3 | Column4
BOM | VENDOR NAME | BREAK | CHANGE IN ELONGATION %

## GSM
Column1 | Column12 | Column2 | Column3 | Column4 | Column5 | Column6 | Column7 | Column8
BOM | VENDOR NAME | Type | min value 1 | min value 2 | min value 3 | min value 4 | min value 5 | Mean
ENCAPSULANT

## Resistance
Column1 | Column2 | Column3 | Column4
BOM | TYPE | VENDOR NAME | MEASURED VALUE
INTERCONNECT RIBBON

## SKINFREE
Column1 | Column2 | Column3 | Column4
BOM | VENDOR NAME | START TIME | END TIME

## CURING DEPTH
Column1 | Column2 | Column3 | Column4
BOM | VENDOR NAME | TIME | DEPTH

## BYPASS DIODE TEST
Column1 | Column2 | Column3
BOM | VENDOR NAME | MAX TEMPERATURE OF DIODE(Tj)

## Standard test times (hidden)
TEST NAME | STANDARD DURATION (DAYS)
ADHESION - PCT - ADHESION | 6
GEL TEST | 2
TENSILE TEST | 2
SHRINKAGE TEST | 2
GSM TEST | 1
SML | 2
DML | 2
SKINFREE TEST | 1
CURING TEST | 3
HARDNESS TEST | 1
BYPASS DIODE TEST | 2
PCT | 2
RESISTANCE TEST | 1
PEEL STRENGTH | 2