## Material Tests Map (hidden)
BOM | TEST NAME
ENCAPSULANT | ADHESION - PCT - ADHESION
ENCAPSULANT | GEL TEST
ENCAPSULANT | TENSILE TEST
ENCAPSULANT | SHRINKAGE TEST
ENCAPSULANT | GSM TEST
GLASS/FRAME/SEALANT | SML
GLASS/FRAME/SEALANT | DML
SEALANT (POTTING) | SKINFREE TEST
SEALANT (POTTING) | CURING TEST
SEALANT (POTTING) | HARDNESS TEST
JB | BYPASS DIODE TEST
JB | THERMAL AND FUCNTIONAL
JB | PCT
FLUX | PCT
RIBBON | RESISTANCE TEST
RIBBON | PCT
RIBBON | TENSILE TEST
RIBBON | PEEL STRENGTH
CELL | PEEL STRENGTH

## Ref (hidden)
RM Type | Test Type | Vendor Names | Test Results | Status | ENCAPSULANT TYPE | TYPE
SEALANT (POTTING) | ADHESION - PCT - ADHESION |  | Pass | Completed | FRONT EPE | OLD : 420 to 480
JB | GEL TEST |  | Pending | In Progress | BACK EVA | NEW: 380 to 440
RIBBON | TENSILE TEST |  | Fail | Failed
CELL | SHRINKAGE TEST |  |  | Pending
ENCAPSULANT | GSM TEST
GLASS | SML
FRAME | DML
WHITE SEALANT | SKINFREE TEST
CURING TEST
HARDNESS TEST
BYPASS DIODE TEST
PCT
RESISTANCE TEST
PEEL STRENGTH

## Shrinkage
BOM | ENCAPSULANT TYPE | VENDOR NAME | WITHOUT HEAT |  |  |  | WITH HEAT
|  |  | TD1 | TD2 | MD1 | MD2 | TD1 | TD2 | MD1 | MD2
| Column1 | Column2 | Column3 | Column4 | Column5 | Column6 | Column7 | Column8 | Column9 | Column10
ENCAPSULANT | FRONT EPE | Hangzhou First | 200.3 | 199.82 | 199.62 | 200.75 | 201.12 | 200.16 | 199.93 | 201.9
ENCAPSULANT | BACK EVA | Hangzhou First | 199.98 | 200.79 | 199.58 | 199.98 | 201.21 | 202.13 | 199.34 | 199.9
ENCAPSULANT | FRONT EPE | VISHKHA | 199.13 | 200.13 | 200.34 | 200.18 | 201.76 | 200.79 | 191.41 | 192.51
ENCAPSULANT | BACK EVA | VISHKHA | 200.14 | 199.71 | 198.75 | 200.24 | 201.84 | 200.95 | 188.5 | 194.81
ENCAPSULANT | FRONT EPE | RAYBO | 199.77 | 198.87 | 199.88 | 200.3 | 201.46 | 198.79 | 298.87 | 197.29
ENCAPSULANT | BACK EVA | RAYBO | 200.81 | 199.65 | 199.09 | 199.92 | 201.89 | 199.95 | 186.5 | 197.9
ENCAPSULANT | FRONT EPE | sheetsol | 200.86 | 199.89 | 199.73 | 200.63 | 200.94 | 199.11 | 196.33 | 197.23
ENCAPSULANT | BACK EVA | sheetsol | 199.52 | 200.7 | 199.82 | 199.73 | 200.82 | 201.2 | 197.36 | 199.48
ENCAPSULANT | FRONT EPE | p first | 198.93 | 200.13 | 200.15 | 200.01 | 199 | 200.56 | 198.6 | 199.7
ENCAPSULANT | BACK EVA | p first | 200.1 | 200.2 | 199.35 | 200.34 | 200.15 | 199.33 | 197.75 | 200.15

## Test Data
BOM | TEST NAME | VENDOR NAME | GRN GENERATION TIME | TEST START DATE AND TIME | TEST END DATE AND TIME | TEST RESULT | STATUS
ENCAPSULANT | GEL TEST | HIUV | 2025-04-26 | 2025-05-27 | 2025-05-27 | Pending | Completed
ENCAPSULANT | SHRINKAGE TEST | HIUV | 2025-04-26 | 2025-05-25 | 2025-05-25 | Pass | Completed
ENCAPSULANT | GEL TEST | SUNBEZ | 2025-04-30 | 2025-05-27 | 2025-05-27 | Pending | Pending
ENCAPSULANT | SHRINKAGE TEST | SUNBEZ | 2025-04-30 | 2025-05-25 | 2025-05-25 | Pass | Completed
ENCAPSULANT | TENSILE TEST | Hangzhou First | 2025-05-23 | 2025-05-30 | 2025-06-03 |  | Completed
ENCAPSULANT | GSM TEST | Hangzhou First | 2025-06-17 | 2025-06-17 | 2025-06-17 |  | Completed
ENCAPSULANT | ADHESION - PCT - ADHESION | Hangzhou First | 2025-06-17 | 2025-05-31 | 2025-06-27 |  | Completed | SEALANT (POTTING)
ENCAPSULANT | GEL TEST | Hangzhou First | 2025-06-17 | 2025-06-17 |  |  | Completed | JB
SEALANT (POTTING) | SKINFREE TEST | Fasto |  | 2025-06-23 | 2025-06-23 |  | Completed | RIBBON
|  | Tesa 4134 |  |  | 2025-08-06 |  | In Progress | CELL
SEALANT (POTTING) | SKINFREE TEST | Hutian |  | 2025-06-23 | 2025-06-23 |  | Completed | ENCAPSULANT
SEALANT (POTTING) | SKINFREE TEST | Fasto |  | 2025-06-23 | 2025-06-23 |  | Completed | GLASS
JB | BYPASS DIODE TEST | CAHORS 30A PRE PCT |  | 2025-06-21 | 2025-06-23 |  | Completed | FRAME
ENCAPSULANT | SHRINKAGE TEST | Hangzhou First | 2025-06-17 | 2025-05-30 | 2025-06-17 |  | Completed | WHITE SEALANT
ENCAPSULANT | ADHESION - PCT - ADHESION | Hangzhou First | 2025-06-17 | 2025-06-25 | 2025-06-27 |  | Completed | SEALANT (POTTING)
ENCAPSULANT | PCT | Tag ID Solutions |  | 2025-07-31 | 2025-08-06 |  | In Progress
JB | PCT | diode uktr |  | 2025-07-31 | 2025-08-06 |  | In Progress
JB | PCT | FANCY FITTING |  | 2025-08-21 | 2025-08-23 |  | In Progress
JB | BYPASS DIODE TEST | UKTR 30A |  | 2025-07-07 | 2025-07-13 |  | Completed
JB | BYPASS DIODE TEST | UKTR30U |  | 2025-07-07 | 2025-07-13 |  | Completed
JB | BYPASS DIODE TEST | SUNTER |  | 2025-07-14 | 2025-07-19 |  | Completed
JB | BYPASS DIODE TEST | UKTR |  | 2025-07-14 | 2025-07-19 |  | Completed
JB | BYPASS DIODE TEST | ZJRH |  | 2025-07-14 | 2025-07-19 |  | Completed
JB | BYPASS DIODE TEST | VEMOULD30A |  | 2025-07-14 | 2025-07-19 |  | Completed
JB | BYPASS DIODE TEST | VEMOULD25A |  | 2025-07-14 | 2025-07-19 |  | Completed
JB | BYPASS DIODE TEST | SINOTECH30A |  | 2025-07-14 | 2025-07-19 |  | Completed
ENCAPSULANT | TENSILE TEST | BBETTER |  | 2025-07-28 | 2025-08-06 |  | In Progress
ENCAPSULANT | ADHESION - PCT - ADHESION | BBETTER |  | 2025-08-04 | 2025-08-06 |  | In Progress
JB | BYPASS DIODE TEST | SINOTECH |  | 2025-07-17 | 2025-07-23 |  | In Progress
JB | BYPASS DIODE TEST | QC SOLAR |  | 2025-07-23 | 2025-07-28 |  | In Progress
JB | BYPASS DIODE TEST | QC SOLAR VITNAM |  | 2025-07-23 | 2025-07-28 |  | In Progress
JB | BYPASS DIODE TEST | ZERUNE |  | 2025-07-23 | 2025-07-28 |  | In Progress
JB | BYPASS DIODE TEST | SSEPL |  | 2025-07-23 | 2025-07-28 |  | In Progress
JB | BYPASS DIODE TEST | FANCY FITTING |  | 2025-07-23 | 2025-07-28 |  | In Progress
JB | BYPASS DIODE TEST | QC SOLAR SMART JB |  | 2025-07-29 | 2025-08-11 |  | In Progress
ENCAPSULANT | GEL TEST | VISHAKHA |  | 2025-08-01 |  |  | In Progress
ENCAPSULANT | TENSILE TEST | VISHAKHA |  | 2025-08-01 | 2025-08-06 |  | In Progress
ENCAPSULANT | SHRINKAGE TEST | VISHAKHA |  | 2025-08-01 |  |  | In Progress
ENCAPSULANT | GSM TEST | VISHAKHA |  | 2025-08-01 | 2025-08-07 |  | In Progress
ENCAPSULANT | ADHESION - PCT - ADHESION | VISHAKHA |  | 2025-08-01 | 2025-08-09 |  | In Progress
ENCAPSULANT | GEL TEST | RAYBO EPE/EVA |  | 2025-07-31 |  |  | In Progress
ENCAPSULANT | PCT | BARCODE X 50*15 |  | 2025-08-04 | 2025-08-09 |  | In Progress
JB | PCT | QC SOLAR VITNAM |  | 2025-08-04 | 2025-08-06 |  | In Progress
JB | PCT | SSEPL |  | 2025-08-21 | 2025-08-23 |  | In Progress
ENCAPSULANT | ADHESION - PCT - ADHESION | VishakhaEPE /EVA |  | 2025-08-07 | 2025-08-09 |  | In Progress
ENCAPSULANT | PCT | Wetown INTC |  | 2025-08-04 | 2025-08-07 |  | In Progress
ENCAPSULANT | ADHESION - PCT - ADHESION | Cybrid Raybo EPE/EVA |  | 2025-08-07 | 2025-08-09 |  | In Progress
JB | PCT | QC Vietnam |  | 2025-08-04 | 2025-08-07 |  | In Progress
JB | PCT | QC 30A LINE TRIAL |  | 2025-08-04 | 2025-08-07 |  | In Progress
JB | PCT | ZERUN |  | 2025-08-04 | 2025-08-06 |  | In Progress
ENCAPSULANT | ADHESION - PCT - ADHESION | LINE EPE/EVA |  | 2025-08-06 | 2025-08-07 |  | In Progress
ENCAPSULANT | TENSILE TEST | CYBRIGHT /CYMAX |  | 2025-08-06 | 2025-08-06 |  | In Progress
ENCAPSULANT | TENSILE TEST | CYBRID/ RAYBO |  | 2025-08-06 | 2025-08-06 |  | In Progress
ENCAPSULANT | TENSILE TEST | PRODUCTION FIRST |  | 2025-08-06 | 2025-08-06 |  | In Progress
ENCAPSULANT | SHRINKAGE TEST | VISHAKHA |  | 2025-08-14 | 2025-08-16 |  | In Progress
ENCAPSULANT | SHRINKAGE TEST | CYBRID/ RAYBO |  | 2025-08-14 | 2025-08-16 |  | In Progress
ENCAPSULANT | SHRINKAGE TEST | PRODUCTION FIRST |  | 2025-08-14 | 2025-08-16 |  | In Progress
JB | PCT | CAHORS |  | 2025-08-21 | 2025-08-23 |  | In Progress
JB | PCT | P UKTR |  | 2025-08-21 | 2025-08-23 |  | In Progress
JB | BYPASS DIODE TEST | QC SOLAR CHINA |  | 2025-08-22 |  |  | In Progress
JB | BYPASS DIODE TEST | QC SOLAR VITNAM |  | 2025-08-22 |  |  | In Progress
JB | BYPASS DIODE TEST | ZERUN |  | 2025-08-22 |  |  | In Progress
JB | BYPASS DIODE TEST | ZJRH |  | 2025-08-22 |  |  | In Progress
JB | BYPASS DIODE TEST | UKTR |  | 2025-08-22 |  |  | In Progress
JB | BYPASS DIODE TEST | SUNTER |  | 2025-08-22 |  |  | In Progress
JB | BYPASS DIODE TEST | UKTR B D |  | 2025-08-22 |  |  | In Progress
JB | PCT | UKTR B D |  | 2025-08-28 |  |  | In Progress
JB | PCT | LINE UKTR |  | 2025-08-28 |  |  | In Progress
ENCAPSULANT | GEL TEST | SHEETSOL |  | 2025-09-06 | 2025-09-08 |  | In Progress
ENCAPSULANT | ADHESION - PCT - ADHESION | SHEETSOL |  | 2025-09-06 |  |  | In Progress
ENCAPSULANT | TENSILE TEST | SHEETSOL |  | 2025-09-06 | 2025-09-10 |  | In Progress
ENCAPSULANT | SHRINKAGE TEST | SHEETSOL |  | 2025-09-06 | 2025-09-10 |  | In Progress
ENCAPSULANT | GSM TEST | SHEETSOL |  | 2025-09-06 | 2025-09-10 |  | In Progress
ENCAPSULANT | GEL TEST | ENERLITE |  | 2025-09-16 |  |  | In Progress
ENCAPSULANT | ADHESION - PCT - ADHESION | ENERLITE |  | 2025-09-16 |  |  | In Progress
ENCAPSULANT | TENSILE TEST | ENERLITE |  | 2025-09-16 |  |  | In Progress
ENCAPSULANT | SHRINKAGE TEST | ENERLITE |  | 2025-09-16 |  |  | In Progress
ENCAPSULANT | GSM TEST | ENERLITE |  | 2025-09-16 |  |  | In Progress
JB | PCT | DHASH 2000V |  | 2025-09-24 | 2025-09-26 |  | In Progress
JB | PCT | JMTHY |  | 2025-09-24 | 2025-09-26 |  | In Progress
JB | PCT | UKTR25 back BD |  | 2025-09-24 | 2025-09-26 |  | In Progress
JB | PCT | UKTR 25A Front BD |  | 2025-09-24 | 2025-09-26 |  | In Progress
JB | PCT | UKTR 4545 30U |  | 2025-09-24 | 2025-09-26 |  | In Progress
JB | PCT | UKTR 3045 30A FBD |  | 2025-09-24 | 2025-09-26 |  | In Progress
JB | PCT | UKTR 3045 30A BBD |  | 2025-09-24 | 2025-09-26 |  | In Progress
JB | PCT | UKTR CON 4545 30U |  | 2025-09-24 | 2025-09-26 |  | In Progress
JB | PCT | UKTR 3045 30A BBD |  | 2025-09-24 | 2025-09-26 |  | In Progress
RIBBON | PCT | VIDYA0.24/6MM/4MM |  | 2025-10-09 |  |  | In Progress
RIBBON | PCT | VALEO0.24/6mm/4mm |  | 2025-10-09 |  |  | In Progress
RIBBON | PCT | LINE JUREN0.24/6/4m |  | 2025-10-09 |  |  | In Progress

## Adhesion
|  | PRE PCT |  |  |  |  | POST PCT
BOM | VENDOR NAME | GLASS to ENCAPSULANT |  | BACKSHEET to ENCAPSULANT |  | GLASS to ENCAPSULANT |  | BACKSHEET to ENCAPSULANT
ENCAPSULANT | Hangzhou First | 65 | 55 | 40 | 30 | 95 | 82 | 62 | 45
Column1 | Column2 | Column3 | Column4 | Column5 | Column6 | Column7 | Column8 | Column9 | Column10
ENCAPSULANT | BBETTER | 75 | 55 | 145 | 101 | 11 | 10 | 45 | 30
ENCAPSULANT | VISHKHA | 125 | 110 | 126 | 120 | 26 | 20 | 38 | 30
ENCAPSULANT | RAYBO | 125 | 115 | 60 | 40 | 31 | 21 | 38 | 32
ENCAPSULANT | FIRST PRODUCTION | 166 | 152 | 65 | 50 | 55 | 59 | 30 | 38
ENCAPSULANT | NORMAL GLASS220.220 | 80 | 92 | 79 | 85
ENCAPSULANT | SHEETSOL | 58 | 50 | 95 | 62
ENCAPSULANT | ENERLITE | 11 | 3 | 70 | 52
ENCAPSULANT | PRODUCTION FIRST | 2 | 8 | 101 | 90

## Tensile Strength
BOM | VENDOR NAME | BREAK | CHANGE IN ELONGATION %
ENCAPSULANT | Hangzhou First | 10.74 | 1150.03
ENCAPSULANT | BBETTER EPE MD | 14.6 | 1799.5
ENCAPSULANT | VISHAKHA EPE MD
ENCAPSULANT | CYBRIGHT EPE MD
ENCAPSULANT | RAYBO EPE MD
ENCAPSULANT | FIRST PRO EPE MD
ENCAPSULANT | BBETTER EVA MD | 16.5 | 1839.9
ENCAPSULANT | VISHAKHA EVA MD
ENCAPSULANT | CYBRIGHT EVA MD
ENCAPSULANT | RAYBO EVA MD
ENCAPSULANT | FIRST PRO EVA MD
ENCAPSULANT | SHEETSOL EPE MD | 42.8 | 783.33
ENCAPSULANT | SHEETSOL EPE TD | 69.3 | 1132.77
ENCAPSULANT | SHEETSOL EVA MD | 68.6 | 1179.13
ENCAPSULANT | SHEETSOL EVA TD | 88.7 | 1494.17

## GSM
BOM | VENDOR NAME | Type | min value 1 | min value 2 | min value 3 | min value 4 | min value 5 | Mean
ENCAPSULANT | VISHKHA EPE | OLD : 420 to 480 | 10.31 | 10.3 | 10.28 | 10.22 | 10.19 | 10.26
ENCAPSULANT | VISHKHA EVA | OLD : 420 to 480 | 9.92 | 9.94 | 9.93 | 9.83 | 9.84 | 9.892
ENCAPSULANT | RAYBO EPE |  | 10.16 | 10.1 | 10.1 | 10.11 | 10.03 | 10.1
ENCAPSULANT | RAYBO EVA |  | 9.66 | 9.61 | 9.71 | 9.72 | 9.71 | 9.682
ENCAPSULANT | P FIRST EPE | OLD : 420 to 480 | 10.53 | 10.53 | 10.42 | 10.28 | 10.35 | 10.422
ENCAPSULANT | P FIRST EVA | OLD : 420 to 480 | 9.95 | 9.95 | 9.97 | 10 | 9.99 | 9.972
ENCAPSULANT | SHEETSOL EPE |  | 10.84 | 10.73 | 10.72 | 10.5 | 10.53 | 10.664
ENCAPSULANT | SHEETSOL EVA |  | 10.15 | 10.22 | 10.12 | 10.11 | 10.16 | 10.152
ENCAPSULANT | P FIRST EPE | OLD : 420 to 480 | 10.32 | 10.27 | 10.21 | 10.3 | 10.28 | 10.276
ENCAPSULANT | P FIRST EVA | OLD : 420 to 480 | 9.91 | 9.95 | 9.93 | 9.9 | 9.95 | 9.928
ENCAPSULANT | ENERLITE EPE | OLD : 420 to 480 | 11.13 | 10.99 | 11 | 11.1 | 11.03 | 11.05
ENCAPSULANT | ENERLITE EVA | OLD : 420 to 480 | 10.14 | 10.13 | 10.16 | 10.26 | 10.25 | 10.188

## Resistance
BOM | TYPE | VENDOR NAME | MEASURED VALUE
RIBBON | INTERCONNECT RIBBON | WETOWN 0.24MM | 0.421Ω
RIBBON | BUS RIBBON | WETOWN 5MM | .009Ω
RIBBON | INTERCONNECT RIBBON | vidya 0.24mm | 0.457Ω
RIBBON | BUS RIBBON | vidya4mm | 13.79Ω
RIBBON | BUS RIBBON | vidya6mm | 9.24Ω
RIBBON | INTERCONNECT RIBBON | valeo 0.24mm | 0.472Ω
RIBBON | BUS RIBBON | valeo4mm | 15.7Ω
RIBBON | BUS RIBBON | valeo6mm | 10.1Ω

## SKINFREE
BOM | VENDOR NAME | START TIME | END TIME
SEALANT (POTTING) | Fasto | 15:15 | 15:36
SEALANT (POTTING) | Hutian | 14:21 | 14:35
SEALANT (POTTING) | FASTO POTTING | 20:20 | 21:55

## VISCOCITY
BOM | VENDOR NAME | SPEED (RPM) | TEST RESULT (MPa-s)

## CURING DEPTH
BOM | VENDOR NAME | TIME | DEPTH

## BYPASS DIODE TEST
BOM | VENDOR NAME | AVG. MAX TEMPERATURE OF DIODE(Tj) IN ON state | Avg. Vd (Pre PCT) | Avg. Id (Pre PCT) | Avg. Vd (Post PCT) | Avg. Id (Post PCT) | RESISTANCE(Pre PCT) | RESISTANCE(Post PCT)
JB | CAHORS 30A |  | 262mV | 331 µA
JB | UKTR BD IEL
JB | UKTR 20A MJB |  | 302 | 176 µA
JB | FANCY FITTING |  | 260 | 249 µA
JB | UKTR30A |  | 267mV | 197 µA
JB | UKTR30U |  | 301mV | 277µA
JB | QC Vietnam |  | 270mV | 237µA | 271MV | 217
JB | SSEPL |  | 252mV | 325µA
JB | ZERUNE |  | 267mV | 155µA | 268MV | 202
JB | QC SOLAR CHINA |  | 302mV | 178µA | 272MV | 185
JB | FANCY FITTING |  | 257mV | 227µA
JB | QC SOLAR SMART
JB | SINOTECH |  | 243mV | 357µA
JB | VEMOULD20A |  | 285mV | 158µA
JB | VEMOULD30A |  | 247mV | 314µA
JB | ZJRH |  | 288mV | 162µA | 315MV | 134
JB | SUNTER |  | 255mV | 275µA | 261MV | 297
JB | UKTR BD 2000L |  | 349VBD/265VBY | 256IBY/322IBD | 341VBD/269VBY | 256IBY/322IBD
| UKTR BD 7500L |  |  |  | 345VBD/264VBY | 205IBY/318IBD
JB | JMTHY |  | 259MV | 492µA
JB | QC SOLAR |  |  |  | VBD52MV/VBY28MV | IBY2.0/IBD1.2

## Standard test times (hidden)
TEST NAME | STANDARD DURATION (DAYS)
ADHESION - PCT - ADHESION | 6
GEL TEST | 2
TENSILE TEST | 2
SHRINKAGE TEST | 2
GSM TEST | 1
SML | 2
DML | 2
SKINFREE TEST | 1
CURING TEST | 3
HARDNESS TEST | 1
BYPASS DIODE TEST | 2
PCT | 2
RESISTANCE TEST | 1
PEEL STRENGTH | 2