## Material Tests Map (hidden)
BOM | TEST NAME
ENCAPSULANT | ADHESION - PCT - ADHESION
ENCAPSULANT | GEL TEST
ENCAPSULANT | TENSILE TEST
ENCAPSULANT | SHRINKAGE TEST
ENCAPSULANT | GSM TEST
GLASS/FRAME/SEALANT | SML
GLASS/FRAME/SEALANT | DML
SEALANT (POTTING) | SKINFREE TEST
SEALANT (POTTING) | CURING TEST
SEALANT (POTTING) | HARDNESS TEST
JB | BYPASS DIODE TEST
JB | THERMAL AND FUCNTIONAL
JB | PCT
FLUX | PCT
RIBBON | RESISTANCE TEST
RIBBON | PCT
RIBBON | TENSILE TEST
RIBBON | PEEL STRENGTH
CELL | PEEL STRENGTH

## Test Data
BOM | TEST NAME | VENDOR NAME | GRN GENERATION TIME | TEST START DATE AND TIME | TEST END DATE AND TIME | TEST RESULT | STATUS
ENCAPSULANT | GEL TEST | HIUV | 2025-04-26 | 2025-05-27 | 2025-05-27 | Pending | Completed
ENCAPSULANT | SHRINKAGE TEST | HIUV | 2025-04-26 | 2025-05-25 | 2025-05-25 | Pass | Completed
ENCAPSULANT | GEL TEST | SUNBEZ | 2025-04-30 | 2025-05-27 | 2025-05-27 | Pending | Pending
ENCAPSULANT | SHRINKAGE TEST | SUNBEZ | 2025-04-30 | 2025-05-25 | 2025-05-25 | Pass | Completed
ENCAPSULANT | TENSILE TEST | Hangzhou First | 2025-05-23 | 2025-05-30 | 2025-06-03 |  | Completed
ENCAPSULANT | GSM TEST | Hangzhou First | 2025-06-17 | 2025-06-17 | 2025-06-17 |  | Completed
ENCAPSULANT | ADHESION - PCT - ADHESION | Hangzhou First | 2025-06-17 | 2025-05-31 | 2025-06-27 |  | Completed | SEALANT (POTTING)
ENCAPSULANT | GEL TEST | Hangzhou First | 2025-06-17 | 2025-06-17 |  |  | Completed | JB
SEALANT (POTTING) | SKINFREE TEST | Fasto |  | 2025-06-23 | 2025-06-23 |  | Completed | RIBBON
| PCT | Tesa 4134 |  |  |  |  | In Progress | CELL
SEALANT (POTTING) | SKINFREE TEST | Hutian |  | 2025-06-23 | 2025-06-23 |  | Completed | ENCAPSULANT
SEALANT (POTTING) | SKINFREE TEST | Fasto |  | 2025-06-23 | 2025-06-23 |  | Completed | GLASS
JB | BYPASS DIODE TEST | CAHORS 30A PRE PCT |  | 2025-06-21 | 2025-06-23 |  | Completed | FRAME
ENCAPSULANT | SHRINKAGE TEST | Hangzhou First | 2025-06-17 | 2025-05-30 | 2025-06-17 |  | Completed | WHITE SEALANT
ENCAPSULANT | ADHESION - PCT - ADHESION | Hangzhou First | 2025-06-17 | 2025-06-25 | 2025-06-27 |  | Completed | SEALANT (POTTING)
| PCT | Tag ID Solutions |  | 2025-07-31 |  |  | In Progress
| PCT | diode uktr |  | 2025-07-31 |  |  | In Progress
| PCT | FANCY FITTING |  | 2025-07-31 |  |  | In Progress
| BYPASS DIODE TEST | UKTR 30A |  | 2025-07-07 | 2025-07-13 |  | Completed
| BYPASS DIODE TEST | UKTR30U |  | 2025-07-07 | 2025-07-13 |  | Completed
| BYPASS DIODE TEST | SUNTER |  | 2025-07-14 | 2025-07-19 |  | Completed
| BYPASS DIODE TEST | UKTR |  | 2025-07-14 | 2025-07-19 |  | Completed
| BYPASS DIODE TEST | ZJRH |  | 2025-07-14 | 2025-07-19 |  | Completed
| BYPASS DIODE TEST | VEMOULD30A |  | 2025-07-14 | 2025-07-19 |  | Completed
| BYPASS DIODE TEST | VEMOULD25A |  | 2025-07-14 | 2025-07-19 |  | Completed
| BYPASS DIODE TEST | SINOTECH30A |  | 2025-07-14 | 2025-07-19 |  | Completed
| TENSILE TEST | BBETTER |  | 2025-07-28 |  |  | In Progress
| ADHESION - PCT - ADHESION | BBETTER |  | 2025-08-04 |  |  | Pending
| BYPASS DIODE TEST | SINOTECH |  | 2025-07-23 |  |  | In Progress
| BYPASS DIODE TEST | QC SOLAR |  | 2025-07-23 |  |  | In Progress
| BYPASS DIODE TEST | QC SOLAR VITNAM |  | 2025-07-23 |  |  | In Progress
| BYPASS DIODE TEST | ZERUNE |  | 2025-07-23 |  |  | In Progress
| BYPASS DIODE TEST | SSEPL |  | 2025-07-23 |  |  | In Progress
| BYPASS DIODE TEST | FANCY FITTING |  | 2025-07-23 |  |  | In Progress
| BYPASS DIODE TEST | QC SOLAR SMART JB |  | 2025-07-29 |  |  | In Progress
| GEL TEST | VISHAKHA |  | 2025-08-01 |  |  | In Progress
| TENSILE TEST | VISHAKHA |  | 2025-08-01 |  |  | In Progress
| SHRINKAGE TEST | VISHAKHA |  | 2025-08-01 |  |  | In Progress
| GSM TEST | VISHAKHA |  | 2025-08-01 |  |  | In Progress
| ADHESION - PCT - ADHESION | VISHAKHA |  | 2025-08-01 |  |  | In Progress
| GEL TEST | RAYBO EPE |  | 2025-07-31 |  |  | In Progress
| PCT | BARCODE X 50*15 |  | 2025-08-04 |  |  | In Progress
| PCT | QC SOLAR VITNAM |  | 2025-08-04 |  |  | In Progress
| PCT | SSEPL |  |  |  |  | Pending
| PCT | VishakhaEPE /EVA |  |  |  |  | Pending
| PCT | Wetown INTC |  | 2025-08-04 |  |  | In Progress
| PCT | Cybrid Raybo EPE/EVA |  |  |  |  | Pending
| PCT | QC Vietnam |  | 2025-08-04 |  |  | In Progress
| PCT | QC 30A LINE TRIAL |  | 2025-08-04 |  |  | In Progress
| PCT | ZERUN |  | 2025-08-04 |  |  | In Progress
| PCT | LINE EPE/EVA |  |  |  |  | In Progress

## Ref (hidden)
RM Type | Test Type | Vendor Names | Test Results | Status | ENCAPSULANT TYPE | TYPE
SEALANT (POTTING) | ADHESION - PCT - ADHESION |  | Pass | Completed | FRONT EPE | OLD : 420 to 480
JB | GEL TEST |  | Pending | In Progress | BACK EVA | NEW: 380 to 440
RIBBON | TENSILE TEST |  | Fail | Failed
CELL | SHRINKAGE TEST |  |  | Pending
ENCAPSULANT | GSM TEST
GLASS | SML
FRAME | DML
WHITE SEALANT | SKINFREE TEST
CURING TEST
HARDNESS TEST
BYPASS DIODE TEST
PCT
RESISTANCE TEST
PEEL STRENGTH

## Shrinkage
BOM | ENCAPSULANT TYPE | VENDOR NAME | WITHOUT HEAT |  |  |  | WITH HEAT
|  |  | TD1 | TD2 | MD1 | MD2 | TD1 | TD2 | MD1 | MD2
| Column1 | Column2 | Column3 | Column4 | Column5 | Column6 | Column7 | Column8 | Column9 | Column10
ENCAPSULANT | FRONT EPE | Hangzhou First | 200.3 | 199.82 | 199.62 | 200.75 | 201.12 | 200.16 | 199.93 | 201.9
ENCAPSULANT | BACK EVA | Hangzhou First | 199.98 | 200.79 | 199.58 | 199.98 | 201.21 | 202.13 | 199.34 | 199.9
ENCAPSULANT | FRONT EPE | VISHKHA
ENCAPSULANT | BACK EVA

## Adhesion
|  | PRE PCT |  |  |  |  | POST PCT
BOM | VENDOR NAME | GLASS to ENCAPSULANT |  | BACKSHEET to ENCAPSULANT |  | GLASS to ENCAPSULANT |  | BACKSHEET to ENCAPSULANT
ENCAPSULANT | Hangzhou First | 65 | 55 | 40 | 30 | 95 | 82 | 62 | 45
Column1 | Column2 | Column3 | Column4 | Column5 | Column6 | Column7 | Column8 | Column9 | Column10
ENCAPSULANT | BBETTER | 75 | 55 | 145 | 101
ENCAPSULANT | VISHKHA

## Tensile Strength
BOM | VENDOR NAME | BREAK | CHANGE IN ELONGATION %
ENCAPSULANT | Hangzhou First | 10.74 | 1150.03
ENCAPSULANT | BBETTER
ENCAPSULANT | VISHKHA
ENCAPSULANT
ENCAPSULANT
ENCAPSULANT

## GSM
BOM | VENDOR NAME | Type | min value 1 | min value 2 | min value 3 | min value 4 | min value 5 | Mean
ENCAPSULANT | VISHKHA EPE
ENCAPSULANT | VISHKHA EVA

## Resistance
BOM | TYPE | VENDOR NAME | MEASURED VALUE
RIBBON | INTERCONNECT RIBBON | WETOWN 0.24MM | .421M
RIBBON | BUS RIBBON | WETOWN 5MM | .009M

## SKINFREE
BOM | VENDOR NAME | START TIME | END TIME
SEALANT (POTTING) | Fasto | 15:15 | 15:36
SEALANT (POTTING) | Hutian | 14:21 | 14:35

## CURING DEPTH
BOM | VENDOR NAME | TIME | DEPTH

## BYPASS DIODE TEST
BOM | VENDOR NAME | AVG. MAX TEMPERATURE OF DIODE(Tj) IN ON state | Avg. Vd (Pre PCT) | Avg. Id (Pre PCT) | Avg. Vd (Post PCT) | Avg. Id (Post PCT)
JB | CAHORS 30A |  | 262MV | 331
JB | UKTR BD IEL
JB | UKTR 20A MJB |  | 302MV | 176
JB | FANCY FITTING |  | 260MV | 249
JB | UKTR30A |  | 267MV | 197
JB | UKTR30U |  | 301MV | 277
JB | QC Vietnam |  | 270MV | 237
JB | SSEPL |  | 252MV | 325
JB | ZERUNE |  | 267MV | 155
JB | QC SOLAR |  | 302MV | 178
JB | FANCY FITTING |  | 257MV | 227
JB | QC SOLAR SMART
JB | SINOTECH |  | 243MV | 357
JB | VEMOULD20A |  | 285MV | 158
JB | VEMOULD30A |  | 247MV | 314
JB | ZJRH |  | 288MV | 162
JB | SUNTER |  | 255MV | 275
JB | QC SOLAR LINE

## Standard test times (hidden)
TEST NAME | STANDARD DURATION (DAYS)
ADHESION - PCT - ADHESION | 6
GEL TEST | 2
TENSILE TEST | 2
SHRINKAGE TEST | 2
GSM TEST | 1
SML | 2
DML | 2
SKINFREE TEST | 1
CURING TEST | 3
HARDNESS TEST | 1
BYPASS DIODE TEST | 2
PCT | 2
RESISTANCE TEST | 1
PEEL STRENGTH | 2